## Manifest
Batch ID | Material / catalyst | Target composition | Synthesis route | XRD | Reference | Structure Family | Phase status | Spacegroup | Raw data type | Milling time (h) | Milling rpm | Atmosphere | Temp profile | Cooling method | Notes
SP15M-001 | Co-Cu-Mg-Ni-Zn oxide | (Co0.2Cu0.2Mg0.2Ni0.2Zn0.2)O | Equimolar oxides ball-milled then calcined | XRD completed. | 10.1038/ncomms9485 | rocksalt | single_phase | Fm-3m | xrd | 12 | 300 | Ar | 900C/12h | furnace_cool | Entropy-stabilized single rocksalt phase confirmed
SP15M-002 | Cr-Fe-Mn-Ni-Co spinel | (CrFeMnNiCo)3O4 | High-energy milled, sintered in air | XRD completed. |  | spinel | multi_phase | Fd-3m | xrd | 8 | 400 | air | 1000C/6h | air_quench | Secondary phase observed alongside spinel
SP15M-003 |  | (Mg0.25Co0.25Ni0.25Cu0.25)O |  | Insufficient sample. |  | rocksalt | not_confirmed | [7 empty] | Pending re-measurement

## Instructions
LOOP — Experimental Batch Manifest
One row per experiment. The Batch ID must match a folder in the XRD ZIP (e.g. a folder named SP15M-001 containing that experiment's files).
You can upload this .xlsx directly on the batch-upload page, or export it to CSV — both are accepted.
Column | Required? | Notes / allowed values
Batch ID | REQUIRED | Matches the ZIP folder, e.g. SP15M-001 (normalized to SP15M-NNN).
Material / catalyst | optional | Free-text label.
Target composition | REQUIRED | Chemical formula, e.g. (Co0.2Ni0.2...)O. Subscripts/parentheses OK.
Synthesis route | optional | Free text; stored as an 'other' synthesis step.
XRD | optional | Status note. 'single'/'multi' here also helps infer Phase status.
Reference | optional | DOI or citation.
Structure Family | optional | rocksalt ¦ pyrochlore ¦ spinel ¦ perovskite ¦ fluorite ¦ other ¦ unknown.
Phase status | optional | single_phase ¦ multi_phase ¦ not_confirmed (else inferred from XRD text).
Spacegroup | optional | e.g. Fm-3m. Defaults to 'unknown'.
Raw data type | optional | xrd ¦ sem ¦ tem ¦ eds ¦ other ¦ unknown (else inferred from file).
Milling time (h) | optional | Number -> ball_milling step.
Milling rpm | optional | Number -> ball_milling step.
Atmosphere | optional | e.g. Ar, air -> ball_milling / heat_treatment step.
Temp profile | optional | e.g. 900C/12h -> heat_treatment step (temp & hold auto-parsed).
Cooling method | optional | e.g. furnace_cool, air_quench, slow_cool -> cooling step.
Notes | optional | Free text stored on the trial.